## Sheet1
x | y (MPa)
0 | 0
1.806891 | 32.5622
2.386609 | 41.92723
2.656468 | 46.16782
3.136163 | 53.05771
3.645658 | 58.177
4.095117 | 61.52801
4.474454 | 61.87215
4.813791 | 61.33239
5.143118 | 60.43895
5.352648 | 59.37161
5.741763 | 57.23773
6.031031 | 54.75248
6.350229 | 52.08947
6.609624 | 50.48989
6.988816 | 49.0642
7.158463 | 48.52887